## POR History (hidden)
Rev版別 | By修改者 | EFF.DATE 生效日期 | Revision contents/reasons 修 改 內 容 / 原因
A | Jason Lee | 03/1/2014 | Original Issue
A1 | Jason Lee | 04/30/2014 | Monthly update April/2014
A2 | Jason Lee | 06/04/2014 | Update DP685 Qual pass
A3 | Jason Lee | 07/24/2014 | 1.Modify DP685 PROD number
2.Effect Wafer Fab gap of Solder TRA table and update to system
3.Revise POR database selection rule(including tech node. Fab, Tin shell, low K type)
4.UBM density and corner density add in TRA table
A4 | 黃勝聰 | 08/22/2014 | Revise Metrology tool /Bump pull/Bump diameter Capability
A5 | Jason Lee | 08/28/2014 | Update item 18 wording and capability
A6 | Jason Lee | 12/19/2014 | Update LSI/AVAGO item
A7 | Jason Lee | 1/28/2015 | Update RS POR capability
Update Everest Qual data
A8 | Jason Lee | 3/9/2015 | POR update by quarter
A9 | Jason Lee | 5/5/2015 | 1.item 26.corner UBM density(1/9 Area).
2.Update W30060A34R5 Wafer Tech.(nm) 90/65
A10 | Y.Y | 8/3/2015 | Updtae TRA Lv. For RC, MC, LC

## Plating Solder
Plating Solder Bump Gap and TRA | [8 empty] | Overall Level: | LC(Lv.5)
Key item |  |  |  | Capability | Scenairia (Reuse) | POR (Baseline) | New Device | Gap (Y/N) | Package/ProcessTRA
[9 empty] | Effect stage | Potential Effect | TRA Lv. | Recommend action | Owner | Due Date
PROD |  |  |  | - | re-use | 12-BP-PSV-EP-LF-PI-TCN-ZK-02 | 12-BP-PSV-EP-LF-PI-TCN-ZK-02 | N
Device Information | 1 | Customer |  | - | re-use | AMD | AMD | -- | -- | -- | -- | -- | -- | --
| 2 | Device |  | - | re-use | KINGSTON-LUBM | ARLENE-LUBM | -- | -- | -- | -- | -- | -- | --
| 3 | Die size(mm*mm) |  | 4*4~23*23 | re-use | 12.90*15.67 | 13.6 x 16.9 | Y | Assembly Reliability | Bump crack RT fail
| 4 | C/P probe card type |  | Vertical probe Membrane |  | Vertical probe | Vertical probe | N | -- | --
| 5 | Probing on bump pad (Y/N) |  | Not Allowed |  | N | N | N | -- | --
Wafer Information | 6 | Wafer Fab |  | TSMC,UMC,GF,SMIC | re-use | TSMC | TSMC | N | -- | --
| 7 | Wafer tech.(nm) |  | 28~130 | re-use | 16 | 16 | N | -- | --
| 8 | Low K Type |  | ELK | re-use | ELK | ELK | N | -- | --
| 9 | Final Metal Pad type |  | Al Cu |  | Cu | Cu | N | -- | --
| 10 | RV hole(Y/N) |  | Not Allowed |  | N | N | N | -- | --
| 11 | Wafer PSV type / Thickness |  | SiN |  | SiN | SiN | N | -- | --
| 12 | Seal-Ring Protected by SiN (Y/N) |  | Y | re-use | N | N | N | -- | --
Bump structure | 13 | PKG Type |  | EP REPSV-12-EU EP REPSV-12-LF EP FOC-12-EU EP FOC-12-LF EP REPSV-8-LF | re-use | EP REPSV-12-LF | EP REPSV-12-LF | -- | -- | -- | -- | -- | -- | --
| 14 | PI type |  | HD4104 |  | HD4104 | HD4104 | N | -- | --
| 15 | PI Thickness (um) |  | 5um |  | 5um | 6um | Y | PI1 UBM PPHO PLAT DESCUM Assembly | 1.PI CD OOS 2.PI residue 3. RS OOS 4. PI THK abnormal 5. PI Crack 6. Abnormal PI profile 1. BR OOS 2. UBM dis-connnection/poor step coverage 3. UBM peeling 1.PR Under develop/ PR Over develop 2.PR CD out of spec 3. PR thickness OOS 4. Poor coating 1. Ni bubble, missing Ni 2.Bump Void OOS (deeper plating THK) 1. BR OOS 2. PI residue 3. PI damage 4. PI delamination 1.Glue residual 2.Bump crack 3.UBM crack 4.Md/UF delam
| 16 | UBM type / Thickness (um) |  | Ti1K/Cu5K/Ni2um Ti1K/Cu5K/Ni3um |  | Ti1K/Cu3K/Ni3.5um | Ti1K/Cu3K/Ni3.5um | N | -- | --
| 17 | Bump composition |  | SnAg 1.8 SnAg 2.3 Eu |  | 1.8 | 1.8 | N | -- | --
Bump design | 18 | REPSV PI Opening Size(um) |  | 30~62 | re-use | 45 | 45 | N | -- | --
| 19 | Min fianl metal trace to seal ring (um) |  | 6.7~20 | re-use | NA | NA | N | -- | --
| 20 | PI via opening bottom edge to pad psv. Edge (um) |  | 7~20 | re-use | 5 (PI PULL OUT) | 5 (PI PULL OUT) | N | -- | --
| 21 | PI edge inside seal ring (um) |  | 5~13 | re-use | Scribe line width <150um: PI landing on die edge Scribe line width >=150um: Outside keep 150um | Scribe line width <150um: PI landing on die edge Scribe line width >=150um: Outside keep 150um | N | -- | --
| 22 | PR thickness(um) |  | 30 50 | re-use | 50 | 50 | N | -- | --
| 23 | UBM Size(um) |  | 69~110 | re-use | 80 | 80 | N | -- | --
| 24 | UBM Overlap PSV (um) |  | 10~25 | re-use | 12.5 (AMD LUBM only) | 12.5 (AMD LUBM only) | N | -- | --
| 25 | UBM insdie final metal for FOC (um) |  | 3~7 | re-use | NA | NA | N | -- | --
| 26 | UBM Plating Area(dm2) |  | 0.26~1.66 | re-use | 1.336 | 1.502 | Y | PPHO PLAT ETCH DESCUM | Under develop 1.BC/BH OOS 2.Composition 3.Bump Void OOS Metal residue 1. Metal residue 2. BL OOS
| 27 | UBM Density (UBM Area/Die Area) |  | 2.52~25.06 | re-use | 20.08% | 22.79% | Y | PPHO PLAT ETCH DESCUM | Under develop 1.BC/BH OOS 2.Composition 3.Bump Void OOS Metal residue 1. Metal residue 2. BL OOS
| 28 | Mushroom CD(um) |  | 105~173 | re-use | 106 | 106 | N | -- | -- |  | -- | -- | --
| 29 | Min Mushroom space(um) |  | 20~182 | re-use | 44 | 44 | N | -- | --
| 30 | Min. Bump pitch (um) |  | 150~300 | re-use | 150 | 150 | N | -- | --
| 31 | Bump Height(um) |  | 70~100 | re-use | 65 | 65 | N | -- | --
| 32 | Bump Diameter(um) |  | - | re-use | 90 | 90 | N | -- | -- |  | -- | -- | --
| 33 | Bump Density (Bump Q'ty/Die Area) |  | 8.8~39.95 | re-use | 39.95 | 45.33 | Y | PPHO PLAT PR STRIP DESCUM Assembly Reliability | Under develop 1.BC/BH OOS 2.Composition 3.Bump Void OOS 1. PR residue on bump 2. PR residue around bump 3. Metal residue 1. Metal residue 2. BL OOS 1.Coating /Debris residual 2.Flux residue 3.Bump crack 4. MD/UF void RT fail
| 34 | BH/UBM ratio |  | 0.85~1.1 |  | 1 | 1 | N | -- | --
Outgoing criteria | 35 | LF Bump Ag% target |  | +/-0.5 |  |  | +/-0.5 | N | -- | --
| 36 | Bump Height(um) |  | +/-10% |  |  | +/-10% | N | -- | --
| 37 | Bump diameter |  | +/-10% |  |  | +/-10% | N | -- | --
| 38 | Bump Coplanarity |  | <20 um |  |  | <20 um | N | -- | --
| 39 | Bump Shear Strenght |  | LF: >2.5 g/mil^2 |  |  | LF: >2.5 g/mil^2 | N | -- | --
| 40 | Bump void |  | <10 % |  |  | <10 % | N | -- | --
| 41 | PI Rougness (Ra) |  | BGM3A:15~30nm |  |  | BGM3A:15~50nm | Y | Assembly FT | 1.Glue residual 2.MD/UF Delam OS fail
| 42 | Bump Resistance (POR capability) |  | <30 mohm |  |  | <30 mohm | N | -- | --
Metrology tool | 43 | August | Gross die | 10~50000 ea | re-use | 58~25747 ea | 251 | N | -- | --
|  |  | Expose pad | - |  | No | No | N | -- | --
|  |  | PSV1(PI1/PBO1) opening | 10~1000 |  | 22~240 | 45 | N | -- | --
|  |  | Bump diameter | 10~1000 | re-use | 84~127 | 90 | N | -- | --
|  |  | Low SPEC of min RDL Width | 2 | re-use | 10~78 | - | Y | FV & 2D | Defect escaped
|  |  | Low SPEC of min RDL Spacing | 2 | re-use | 10~29 | - | Y | FV & 2D | Defect escaped
|  |  | Min RDL Width/Spacing pattern & location | - |  | - | - | N | -- | --
| 44 | RVSI | Gross die | 10~50000 ea | re-use | 58~25747 ea | 251 | N | -- | --
|  |  | Bump count per die | 1~500K | re-use | 172~18510 | 10508 | N | -- | --
|  |  | Bump height | 3~1000 | re-use | 65~108 | 65 | N | -- | --
|  |  | Bump diameter | 20~1000 | re-use | 84~138 | 90 | N | -- | --
| 45 | RS meter | Bump diameter | 25~1000 |  | 30~326 | 90 | N | -- | --
| 46 | Void (X-ray) | Bump diameter | CS/DF site: 80~1000 CH site: 10~1000 | re-use | CS/DF: 80~326 CH: 30~326 | 90 | N | -- | --
| 47 | Bump shear | Bump diameter | 3~400 | re-use | 23~326 | 90 | N | -- | --
| 48 | Bump pull | Bump diameter | 83-140, 200-326 | re-use | 83-140, 200-326 | 90 | N | -- | --
AB requirement | 49 | Bump to bump space |  | FCCSP >19um FCBGA>20um | re-use | 60 | 60 | N | -- | --
| 50 | SMO |  | - | re-use | 80 | 80 | N | -- | -- |  | -- | -- | --
| 51 | UBM/SMO ratio |  | 0.85 - 1.1 | re-use | 1 | 1 | N | -- | --
Special Requirement | 52 | Process / Machine |  | - |  | NA | NA | N
| 53 | Material |  | - |  | NA | NA | N
| 54 | Measurement tool |  | - |  | NA | NA | N
| 55 | Reliability |  | - |  | NA | NA | N
| Rev: A10 | [12 empty] | T-APD01-3-138-01
GK106
GK107
BCM4334YUB1
BCM7335-EEJA+Semitool
Carmel
CSSTR88GS1V0
TuiPlus1.0
D7
DE3005
Fusion
TMEG35
THJ
KT
MT6573E3
BCM6362B1
BCM7584A1
P3PLUS
BCM43352YCB1
GK107
GK106
TuiPlus1.0
TMEG35
BCM7335-EEJA+Semitool
BCM6362B1
BCM7231
Hi6551V101
DE3005
KT
BCM7429B2
M8824U
XC6VLX365T
R612_MP026/MP027
BCM4325YD3
W30060A34R5
BCM88130B
BCM7552B1
A955_MP1013-MP1014
BCM7125E
GF108
BCM43451YUB0
GM107
GF119
BCM65100B0
T124
GM108
DP685 | [6 empty] | `
Everest
Tui2.0
BRAGIB0
TREX10
ERTRINITYB0
BCM3142C-LF
WEBMACC
THP-FPI-LUBM
EMERALD-LUBM
NEPTUNE-LUBM
KINGSTON-LUBM

## Plating Solder POR (hidden)
| 選項 | 1 | 2 | 3 | 4 | 5 | 6 | 7 | 8 | 9 | 10 | 11 | 12 | 13
| 1. Production Site | 2.PKG | 3.Wafer Tech.(nm) | 4.FAB | 5.Wafer PSV type / Thickness | 6.PR Type | 7.Ti etching Chemical(T89/DHF) | 8.Tin Shell Bake (Y/N) | 9.PI rougness (SPIL STD:BGM3A) | 10.Bump resistance capability (SPIL STD:<30mhom) | 11.推大球(Y/N) | 12.LowK | 13.PR thickness | 14.Customer | PROD | *UBM type / Thickness | Device | Die size(mm) | Min. Bump pitch | Final Metal Pad type | Wafer PSV type / Thickness | Bump Density | RV hole on Al pad | Probing on pad(Y/N) | Seal-Ring Protected by SiN (Y/N) | Passivation type / Thickness | UBM Overlap PSV (≧8um) | UBM insdie final metal for FOC (um) | UBM Size | REPSV PI Opening Size | PI via opening bottom edge to pad psv. Edge (um) | PI edge inside seal ring (um) | Bump type | UBM Plating Area | Bump Height(um) | UBM/SMO ratio | BH/UBM ratio | Process / Machine | Material | Measurement tool | Reliability | Remark | Mushroon space | Mushroon CD | Bump diameter | C/P probe card type( Vertical probe/ Membrane) | Min final metal pad to seal ring (um) | Bump to bump space | SMO | UBM density | Die size X(mm) | Die size Y(mm) | Bump count | Corner UBM density | Passivation type / Thickness
GK106 | CS | EP REPSV-12-EU | 28 | TSMC | SiN | AZ | T89 | N | BGM3A:15~30nm | <20 mohm | N | ELK | 50 | NV | 12-BP-PSV-EP-EU-PI-TCN-9D-14 | Ti1K/Cu5K/Ni3um | GK106 | 16*13 | 180 | Al | SiN/1.1um | 19.1 | N | N | Y | HD4104 | 22.5 | NA | 90 | 35 | 17.5 | 5 | Eu | 0.82 | 90 | 0.94 | 1 | NA | NA | NA | NA |  | 29 | 151 | 112 | Vertical probe | 6.7 | 68 | 95 | 12.84% | 16 | 13 | 4198 |  | 5um
GK107 | CS | EP REPSV-12-EU | 28 | TSMC | SiN | AZ | T89 | Y | BGM2:7~15nm | <20 mohm | N | ELK | 50 | NV | 12-BP-PSV-EP-EU-PI-TCN-9D-11 | Ti1K/Cu5K/Ni3um | GK107 | 10*11 | 170 | Al | SiN/1.1um | 19.4 | N | N | Y | HD4104 | 21.25 | NA | 85 | 32.5 | 16.285 | 5 | Eu | 0.75 | 80 | 1 | 0.94 | NA | NA | NA | NA |  | 38 | 132 | 102 | Vertical probe | 6.7 | 68 | 85 | 12.11% | 10 | 11 | 2348 |  | 5um
BCM4334YUB1 | CS | EP REPSV-12-LF | 40 | UMC | SiN | AZ | T89+DHF | N | BGM3A:15~30nm | <30 mohm | Y | ELK | 50 | UMC | 12-BP-PSV-EP-LF-PI-TCN-9D-44 | Ti1K/Cu5K/Ni3um | BCM4334YUB1 | 4.0*4.4 | 200 | Al | SiN | 11.6 | N | N | Y | HD4104 | 24 | NA | 88 | 30 | 15 | 10 | 1.8 | 0.46 | 90 | 1 | 1.023 | NA | NA | NA | NA |  | 50 | 150 | 111 | Membrane | 10.42 | 89 | 88 | 7.188% | 4 | 4.4 | 208 |  | 5um
BCM7335-EEJA+Semitool | CS | EP FOC-12-EU | 40 | UMC | SiN | AZ | DHF | N | NA | <30 mohm | N | Low K | 50 | UMC | 12-BP-FOC-EP-EU-TCN-9D-04 | Ti3K/Cu3K/Cu5um/Ni2um | BCM7335-EEJA+Semitool | 10.0*10.4 | 180 | Al | SiN | 11 | N | N | Y | NA | 14 | 3 | 88 | NA | NA | NA | Eu | 0.44 | 90 | 1 | 1.023 | NA | NA | NA | NA |  | 30 | 150 | 111 | Vertical probe |  | 69 | 88 | 6.69% | 10 | 10.4 | 1144 |  | NA
Carmel | CS | EP REPSV-12-LF | 65 | TSMC | SiN | AZ | T89+DHF | N | BGM3A:15~30nm | <30 mohm | N | Low K | 50 | Avago | 12-BP-PSV-EP-LF-PI-TCN-9D-88 | Ti3K/Cu3K/Ni2um | Carmel | 16*19 | 198 | Al | SiN/2um | 24.7 | N | N | Y | HD4104 | 19 | NA | 110 | 62 | 7 | 10 | 2.3 | 1.56 | 90 | 1 | 0.82 | NA | NA | NA | NA |  | 38 | 160 | 123 | Vertical probe |  | 75 | 110 | 22.83% | 16 | 19 | 7304 |  | 5um
CSSTR88GS1V0 | CS | EP REPSV-12-LF | 40 | TSMC | SiN | AZ | T89+DHF | N | BGM3A:15~30nm | <30 mohm | N | Low K | 50 | LSI | 12-BP-PSV-EP-LF-PI-TCN-9D-87 | Ti3K/Cu3K/Ni2um | CSSTR88GS1V0 | 11*12 | 180 | Al | SiN/1.9um | 23.6 | N | N | Y | HD4104 | 17.5 | NA | 90 | 45 | 12.5 | Outside keep 80um | 2.3 | 0.986 | 90 | 1 | 1 | NA | NA | NA | NA |  | 29 | 151 | 112 | Vertical probe |  | 68 | 90 | 15.03% | 11 | 12 | 3119 |  | 5um
TuiPlus1.0 | CS | EP REPSV-12-LF | 28 | TSMC | SiN | AZ | T89 | N | BGM3A:15~30nm | <20 mohm | N | ELK | 50 | LSI | 12-BP-PSV-EP-LF-PI-TCN-9D-94 | Ti1K/Cu5K/Ni3um | TuiPlus1.0 | 4.524*4.978 | 180 | Al | SiN/1.9um | 24.37 | N | N | Y | HD4104 | 17.5 | NA | 90 | 45 | 12.5 | Outside keep 80um | 1.8 | 1.018 | 90 | 1 | 1 | NA | NA | NA | NA | T89 (No Qual data), 28nm | 45 | 135 | 112 | Vertical probe | 10 | 68 | 90 | 15.51% | 4.524 | 4.978 | 549 |  | 5um
D7 | CS | EP REPSV-12-LF | 65 | TSMC | SiN | AZ | T89+DHF | N | BGM3A:15~30nm | <30 mohm | N | Low K | 50 | Magnum | 12-BP-PSV-EP-LF-PI-TCN-9D-01 | Ti3K/Cu3K/Ni2um | D7 | 9.5*9.4 | 180 | Al | SiN/1.9um | 18.5 | N | N | Y | HD4104 | 21.5 | NA | 90 | 40 | 7 | 10 | 2.3 | 0.73 | 90 | 1 | 1 | NA | NA | NA | NA |  | 29 | 151 | 112 | Vertical probe |  | 68 | 90 | 11.77% | 9.5 | 9.4 | 1652 |  | 5um
DE3005 | CS | EP REPSV-12-LF | 40 | UMC | SiN | AZ | T89+DHF | N | BGM3A:15~30nm | <30 mohm | N | ELK | 50 | Marvell | 12-BP-PSV-EP-LF-PI-TCN-9D-45 | Ti1K/Cu5K/Ni3um | DE3005 | 5.5*5.5 | 175 | Al | SiN/1.9um | 19.7 | N | N | Y | HD4104 | 21.25 | NA | 83 | 32.5 | 16.24 | 10 | 1.8 | 0.708 | 80 | 1 | 0.96 | NA | NA | NA | NA |  | 44 | 131 | 101 | Vertical probe |  | 74 | 83 | 10.77% | 5.5 | 5.5 | 602 |  | 5um
Fusion | CS | EP REPSV-12-EU | 45 | TSMC | SiN | AZ | DHF | N | BGM3A:15~30nm | <30 mohm | N | Low K | 50 | Sigma Design | 12-BP-PSV-EP-EU-PI-TCN-9D-01 | Ti1K/Cu5K/Ni3um | Fusion | 10*10 | 200 | Al | SiN | 12.6 | N | N | Y | HD4104 | 25 | NA | 100 | 40 | 20 | 13 | Eu | 0.67 | 100 | 1 | 1 | NA | NA | NA | NA |  | 29 | 171 | 125 | Vertical probe |  | 75 | 100 | 9.865% | 10 | 10 | 1256 |  | 5um
TMEG35 | CS | EP FOC-12-EU | 40 | TSMC | TSMC PI | AZ | DHF | N | SAD:1~8% | <20 mohm | N | Low K | 50 | TSMC-QCT | 12-BP-FOC-EP-EU-TCN-9D-12 | Ti1K/Cu5K/Ni3.5um | TMEG35 | 7.2*8.1 | 180 | Al | SiN | 18.3 | N | N | N | HD4104 | 22 | 3 (TSMC PI) | 84 | 30 (TSMC PI) | NA | NA | Eu | 0.678 | 80 | 1 | 0.95 | NA | NA | NA | NA |  | 49 | 131 | 102 | Vertical probe |  | 78 | 84 | 10.14% | 7.2 | 8.1 | 1067 |  | 5um
THJ | CS | EP REPSV-12-EU | 28 | TSMC | SiN | AZ | T89 | N | BGM3A:15~30nm | <30 mohm | N | ELK | 50 | AMD | 12-BP-PSV-EP-EU-PI-TCN-9D-23 | Ti1K/Cu5K/Ni2um | THJ | 18.3*18.7 | 165 | Cu | SiN | 35.4 | N | N | N | HD4104 | 12 | NA | 95 | 61 | 7 (PI PULL OUT) | 9 | Eu | 1.66 | 70 | 1.19 | 0.74 | NA | NA | NA | NA |  | 50 | 115 | 102 | Vertical probe |  | 63 | 79.83193 | 25.06% | 18.3 | 18.7 | 12100 |  | 5um
KT | CS | EP REPSV-12-LF | 28 | TSMC | SiN | AZ | T89 | N | BGM3A:15~30nm | <30 mohm | N | ELK | 50 | AMD | 12-BP-PSV-EP-LF-PI-TCN-9D-72 | Ti1K/Cu5K/Ni2um | KT | 16.7*22.0 | 165 | Cu | SiN | 34.1 | N | N | Y | HD4104 | 12 | NA | 95 | 61 | 7 (PI PULL OUT) | 11 | 1.8 | 1.59 | 70 | 1.056 | 0.74 | NA | NA | NA | NA |  | 50 | 117 | 104 | Vertical probe |  | 61 | 90 | 24.3% | 16.7 | 22 | 12595 |  | 5um
MT6573E3 | CS | EP FOC-12-EU | 65 | UMC | SiN | AZ | DHF | N | NA | <30 mohm | N | Low K | 50 | MEDIATEK | 12-BP-FOC-EP-EU-TCN-9D-04 | Ti1K/Cu5K/Cu5um/Ni3um | MT6573E3 | 4.5*4.1 | 180 | Al | SiN | 11.6 | N | N | Y | NA | 10 | 3 | 90 | NA | NA | NA | Eu | 0.397 | 90 | 1 | 1 | NA | NA | NA | NA |  | 29 | 151 | 112 | Vertical probe |  | 68 | 90 | 24.1% | 4.5 | 4.1 | 699 |  | NA
BCM6362B1 | CS | EP FOC-12-EU | 65 | SMIC | SiN | AZ | DHF | N | NA | <20 mOhm | N | Low K | 50 | SMIC | 12-BP-FOC-EP-EU-TCN-9D-04 | Ti1K/Cu5K/Cu5um/Ni3um | BCM6362B1 | 5.8*10.1 | 180 | Al | SiN | 11.4 | N | N | Y | NA | 14 | 3 | 88 | 60 | NA | NA | Eu | 0.461 | 90 | 1 | 1.023 | NA | NA | NA | NA |  | 30 | 150 | 111 | Vertical probe |  | 69 | 88 | 6.873% | 5.8 | 10.1 | 662 |  | NA
BCM7584A1 | CS | EP REPSV-12-EU | 40 | GF | SiN | AZ | T89 | N | BGM3A:15~30nm | <20 mohm | N | Low K | 50 | GLOBALFOUNDRIES | 12-BP-PSV-EP-EU-PI-TCN-9D-22 | Ti1K/Cu5K/Ni3um | BCM7584A1 | 5.9*7.1 | 150 | Al | SiN/0.9um | 21.4 | N | N | Y | HD4104 | 20 | NA | 80 | 30 | 12.5 | 5 | Eu | 0.704 | 80 | 1 | 1 | NA | NA | NA | NA | 40nm | 20 | 130 | 100 | Vertical probe |  | 50 | 80 | 10.85% | 5.9 | 7.1 | 904 |  | 5um
P3PLUS | CS | EP REPSV-12-LF | 90 | TSMC | SiN | AZ | T89+DHF | N | BGM3A:15~30nm | <30 mohm | N | Low K | 50 | ESILICON | 12-BP-PSV-EP-LF-PI-TCN-9D-01 | Ti3K/Cu3K/Cu3um/Ni3um | P3PLUS | 12.8*13.7 | 200 | Al | SiN | 19.7 | N | N | Y | HD4104 | 25 | NA | 95 | 35 | 10 | 10 | 2.3 | 0.948 | 90 | 1 | 0.95 | NA | NA | NA | NA |  | 47 | 153 | 115 | Vertical probe |  | 85 | 95 | 13.9% | 12.8 | 13.7 | 3440 |  | 5um
BCM43352YCB1 | CS | EP REPSV-12-LF | 40 | GF | SiN | AZ | T89+DHF | N | BGM3A:15~30nm | <20 mohm | Y | Low K | 50 | GLOBALFOUNDRIES | 12-BP-PSV-EP-LF-PI-TCN-9D-64 | Ti1K/Cu5K/Ni3um | BCM43352YCB1 | 5.5*4.8 | 200 | Al | SiN | 10.7 | N | N | Y | HD4104 | 24 | NA | 88 | 30 | 15 | 6 | 1.8 | 0.43 | 90 | 1 | 1.023 | NA | NA | NA | NA |  | 50 | 150 | 111 | Membrane |  | 89 | 88 | 6.589% | 5.5 | 4.8 | 286 |  | 5um
GK107 | CS | EP REPSV-12-EU | 28 | TSMC | SiN | AZ | T89 | Y | BGM2:7~15nm | <20 mohm | N | ELK | 50 | SPIL | 12-BP-PSV-EP-EU-PI-TCN-9D-11 | Ti1K/Cu5K/Ni3um | GK107 | 10*11 | 170 | Al | SiN/1.1um | 19.4 | N | N | Y | HD4104 | 21.25 | NA | 85 | 32.5 | 16.285 | 5 | Eu | 0.75 | 80 | 1 | 0.94 | NA | NA | NA | NA |  | 38 | 132 | 102 | Vertical probe | 6.7 | 68 | 85 | 12.11% | 10 | 11 | 2348 |  | 5um
GK106 | CS | EP REPSV-12-EU | 28 | TSMC | SiN | AZ | T89 | N | BGM3A:15~30nm | <20 mohm | N | ELK | 50 | SPIL | 12-BP-PSV-EP-EU-PI-TCN-9D-14 | Ti1K/Cu5K/Ni3um | GK106 | 16*13 | 180 | Al | SiN/1.1um | 19.1 | N | N | Y | HD4104 | 22.5 | NA | 90 | 35 | 17.5 | 5 | Eu | 0.82 | 90 | 1 | 1 | NA | NA | NA | NA |  | 29 | 151 | 112 | Vertical probe | 6.7 | 68 | 90 | 12.84% | 16 | 13 | 4198 |  | 5um
TuiPlus1.0 | CS | EP REPSV-12-LF | 28 | TSMC | SiN | AZ | T89 | N | BGM3A:15~30nm | <20 mohm | N | ELK | 50 | SPIL | 12-BP-PSV-EP-LF-PI-TCN-9D-70 | Ti1K/Cu5K/Ni3um | TuiPlus1.0 | 4.524*4.978 | 180 | Al | SiN/1.9um | 24.37 | N | N | Y | HD4104 | 17.5 | NA | 90 | 45 | 12.5 | Outside keep 80um | 1.8 | 1.018 | 90 | 1 | 1 | NA | NA | NA | NA | T89 (No Qual data), 28nm 70 vs 94 gap: IQA RS measure | 45 | 135 | 112 | Vertical probe | 10 | 68 | 90 | 15.51% | 4.524 | 4.978 | 549 |  | 5um
TMEG35 | CS | EP FOC-12-EU | 45 | TSMC | TSMC PI | AZ | DHF | N | SAD:1~8% | <20 mohm | N | Low K | 50 | SPIL | 12-BP-FOC-EP-EU-TCN-9D-12 | Ti1K/Cu5K/Ni3.5um | TMEG35 | 7.2*8.1 | 180 | Al | SiN | 18.3 | N | N | N | HD4104 | 22 | 3 (TSMC PI) | 84 | 30 (TSMC PI) | NA | NA | Eu | 0.678 | 80 | 1 | 0.95 | NA | NA | NA | NA |  | 49 | 131 | 102 | Vertical probe |  | 78 | 84 | 10.14% | 7.2 | 8.1 | 1067 |  | 5um
BCM7335-EEJA+Semitool | CS | EP FOC-12-EU | 40 | UMC | SiN | AZ | DHF | N | NA | <30 mohm | N | Low K | 50 | SPIL | 12-BP-FOC-EP-EU-TCN-9D-04 | Ti3K/Cu3K/Cu5um/Ni2um | BCM7335-EEJA+Semitool | 10.0*10.4 | 180 | Al | SiN | 11 | N | N | Y | NA | 14 | 3 | 88 | NA | NA | NA | Eu | 0.44 | 90 | 1 | 1.023 | NA | NA | NA | NA |  | 30 | 150 | 111 | Vertical probe |  | 69 | 88 | 6.69% | 10 | 10.4 | 1144 |  | NA
BCM6362B1 | CS | EP FOC-12-EU | 65 | SMIC | SiN | AZ | DHF | N | NA | <30 mohm | N | Low K | 50 | SPIL | 12-BP-FOC-EP-EU-TCN-9D-04 | Ti1K/Cu5K/Cu5um/Ni3um | BCM6362B1 | 5.8*10.1 | 180 | Al | SiN | 11.4 | N | N | Y | NA | 14 | 3 | 88 | 60 | NA | NA | Eu | 0.461 | 90 | 1 | 1.023 | NA | NA | NA | NA |  | 30 | 150 | 111 | Vertical probe |  | 69 | 88 | 6.873% | 5.8 | 10.1 | 662 |  | NA
BCM7231 | CS | EP REPSV-12-EU | 40 | UMC | SiN | AZ | T89 | N | BGM3A:15~30nm | <30 mohm | N | E Low K | 50 | SPIL | 12-BP-PSV-EP-EU-PI-TCN-9D-19 | Ti1K/Cu5K/Ni3um | BCM7231 | 5.56*6.26 | 150 | Al | SiN | 24.31 | N | N | Y | HD4104 | 20 | NA | 80 | 30 | 12.5 | 5 | Eu | 0.79 | 80 | 1 | 1 | NA | NA | NA | NA |  | 20 | 130 | 100 | Vertical probe |  | 50 | 80 | 12.23% | 5.56 | 6.26 | 847 |  | 5um
Hi6551V101 | DF | EP REPSV-8-LF | 130 | SMIC | SiN | AZ | DHF | N | BGM3A:15~30nm | <30 mohm | N | Non-Low K | 50 | SPIL | 8-BP-PSV-EP-LF-PI-TCN-JA-13 | Ti1K/Cu5K/Ni3um | Hi6551V101 | 6.1*4.5 | 165 | Al | SiN | 18.2 | N | N | Y | HD4104 | 12.5 | NA | 80 | 45 | 7.5 | 10 | 1.8 | 0.304 | 75 | 1 | 0.94 | NA | NA | NA | NA |  | 45 | 100 | 93 | Vertical probe |  | 72 | 80 | 5.603% | 6.1 | 4.5 | 306 |  | 5um
DE3005 | CH | EP REPSV-12-LF | 40 | UMC | SiN | AZ | T89 | N | BGM3A:15~30nm | <30 mohm | N | ELK | 50 | Marvell | 12-BP-PSV-EP-LF-PI-TCN-TG-03 | Ti1K/Cu5K/Ni3um | DE3005 | 5.5*5.5 | 175 | Al | SiN/1.9um | 19.7 | N | N | Y | HD4104 | 21.25 | NA | 83 | 32.5 | 16.24 | 10 | 1.8 | 0.708 | 80 | 1 | 0.96 | NA | NA | NA | NA | STR | 44 | 131 | 101 | Vertical probe |  | 74 | 83 | 10.77% | 5.5 | 5.5 | 602 |  | 5um
KT | CH | EP REPSV-12-LF | 28 | TSMC | SiN | AZ | T89 | N | BGM3A:15~30nm | <30 mohm | N | ELK | 50 | AMD | 12-BP-PSV-EP-LF-PI-TCN-TG-02 | Ti1K/Cu5K/Ni2um | KT | 16.7*22.0 | 165 | Cu | SiN | 34.1 | N | N | Y | HD4104 | 12 | NA | 95 | 61 | 7 (PI PULL OUT) | 11 | 1.8 | 1.59 | 70 | 1.056 | 0.74 | NA | NA | NA | NA |  | 50 | 117 | 104 | Vertical probe |  | 61 | 90 | 24.3% | 16.7 | 22 | 12595 |  | 5um
BCM7429B2 | CS | EP REPSV-12-EU | 40 | UMC | SiN | AZ | T89 | N | BGM3A:15~30nm | <30 mohm | N | ELK | 50 | UMC | 12-BP-PSV-EP-EU-PI-TCN-9D-19 | Ti1K/Cu5K/Ni3um | BCM7429B2 | 7.063*7.055 | 150 | Al | SiN | 27.01 | N | N | Y | HD4104 | 20 | NA | 80 | 30 | 12.5 | 5 | Eu | 0.89 | 80 | 1 | 1 | NA | NA | NA | NA |  | 20 | 130 | 100 | Vertical probe |  | 50 | 80 | 13.58% | 7.063 | 7.055 | 1346 |  | 5um
M8824U | CS | EP FOC-12-LF | 65 | UMC | SiN | AZ | DHF | N | BGM3A:15~30nm | <30 mohm | N | Low K | 30 | Infineon | 12-BP-FOC-EP-LF-TCN-9D-09 | Ti3K/Cu3K/Ni2um | M8824U | 6.964*6.964 | 168.44 | Al | SiN | 10.35 | N | N | Y | NA | 12 | 3 | 69 | NA | NA | NA | 2.3 | 0.26 | 85 | NA | 1.23 | NA | NA | NA | NA |  | 33.44 | 135 | 95 | Vertical probe |  | 73.44 | NA | 3.871% | 6.964 | 6.964 | 502 |  | NA
XC6VLX365T | CS | EP REPSV-12-EU | 40 | UMC | SiN | AZ | DHF | N | BGM3A:15~30nm | <30 mohm | N | ELK | 50 | XILINX | 12-BP-PSV-EP-EU-PI-TCN-9D-01 | Ti3K/Cu3K/Ni2um | XC6VLX365T | 15.530X21.017 | 210 | Al | SiN | 19.117 | N | N | Y | HD4104 | 18.5 | NA | 105 | 58 | 7 | 10 | Eu | 1 | 100 | 1 | 0.95 | NA | NA | NA | NA |  | 37 | 173 | 127 | Vertical probe |  | 83 | 105 | 16.55% | 15.53 | 21.017 | 6240 |  | 5um
R612_MP026/MP027 | CS | EP REPSV-12-LF | 40 | UMC | SiN | AZ | T89 | N | BGM3A:15~30nm | <30 mohm | N | ELK | 50 | UMC | 12-BP-PSV-EP-LF-PI-TCN-9D-83 | Ti1K/Cu5K/Ni3um | R612_MP026/MP027 | 8.293*4.242 | 177 | Al | SiN | 19.45 | N | N | Y | HD4104 | 25 | NA | 90 | 30 | 18 | 10 | 1.8 | 0.886 | 80 | 1 | 0.89 | NA | NA | NA | NA | T89 (No Qual data), 40nm | 56 | 121 | 105 | Vertical probe | 25 | 72 | 90 | 11.19% | 8.293 | 4.242 | 619 |  | 5um
BCM4325YD3 | CS | EP FOC-12-LF | 65 | GF | SiN | AZ | T89 | N | NA | <20 mohm | Y | Low K | 50 | GLOBALFOUNDRIES | 12-BP-FOC-EP-LF-TCN-9D-16 | Ti1K/Cu5K/Ni3um | BCM4325YD3 | 6.45*5.75 | 250 | Al | SiN | 9.1 | N | N | Y | NA | 20 | 3 | 100 | NA | NA | NA | 1.8 | 0.497 | 100 | 1 | 1 | NA | NA | NA | NA | TEMP | 96 | 154 | 125 | Membrane |  | 125 | 100 | 7.137% | 6.45 | 5.75 | 337 |  | NA
W30060A34R5 | CS | EP FOC-12-LF | 90/65 | UMC | SiN | AZ | T89 | N | NA | <30 mohm | N | Low K | 50 | PARROT | 12-BP-FOC-EP-LF-TCN-9D-15 | Ti1K/Cu5K/Ni3um | W30060A34R5 | 5.58*6.15 | 300 | Al | SiN | 5.02 | N | N | Y | NA | 10 | 7 | 80 | NA | NA | NA | 1.8 | 0.174 | 80 | 0.73 | 1 | NA | NA | NA | NA | TEMP | 182 | 118 | 100 | Vertical probe |  | 200 | 109.589 | 2.519% | 5.58 | 6.15 | 172 |  | NA
BCM88130B | CS | EP FOC-12-EU | 40 | UMC | SiN | AZ | DHF | N | BGM3A:15~30nm | <30 mohm | N | Low K | 50 | UMC | 12-BP-FOC-EP-EU-TCN-9D-04 | Ti3K/Cu3K/Cu5um/Ni2um | BCM88130B | 15.66*15.39 | 180 | Al | SiN | 16 | N | N | Y | HD4104 | 14 | 3 | 88 | NA | NA | 10 | Eu | 0.642 | 90 | 1 | 1.023 | NA | NA | NA | NA |  | 30 | 150 | 112 | Vertical probe |  | 68 | 88 | 9.734% | 15.66 | 15.39 | 3857 |  | 5um
BCM7552B1 | CS | EP REPSV-12-EU | 40 | UMC | SiN | AZ | T89 | N | BGM3A:15~30nm | <30 mohm | N | Low K | 50 | UMC | 12-BP-PSV-EP-EU-PI-TCN-9D-19 | Ti1K/Cu5K/Ni3um | BCM7552B1 | 6.76*4.82 | 150 | Al | SiN | 22.73 | N | N | Y | HD4104 | 12.5 | NA | 80 | 30 | 12.5 | 5 | Eu | 0.75 | 80 | 1 | 1 | NA | NA | NA | NA |  | 30 | 120 | 100 | Vertical probe |  | 50 | 80 | 11.42% | 6.76 | 4.82 | 740 |  | 5um
A955_MP1013-MP1014 | CH | EP REPSV-12-LF | 28 | UMC | SiN | AZ | T89 | N | BGM3A:15~30nm | <30 mohm | N | ELK | 50 | UMC | 12-BP-PSV-EP-LF-PI-TCN-TG-03 | Ti1K/Cu5K/Ni3um | A955_MP1013-MP1014 | 9.57*4.71 | 169.2 | Al | SiN | 19.49 | N | N | Y | HD4104 | 10 | NA | 80 | 30 | 15 | 10 | 1.8 | 0.7 | 80 | 1 | 1 | NA | NA | NA | NA |  | 51 | 118 | 100 | Vertical probe |  | 69.2 | 80 | 9.01% | 9.57 | 4.71 | 808 |  | 5um
BCM7125E | CS | EP FOC-12-EU | 40 | UMC | SiN | AZ | DHF | N | BGM3A:15~30nm | <30 mohm | N | Low K | 50 | UMC | 12-BP-FOC-EP-EU-TCN-9D-04 | Ti3K/Cu3K/Cu5um/Ni2um | BCM7125E | 9.21*10.63 | 169.2 | Al | SiN | 12.81 | N | N | Y | HD4104 | 12 | 4 | 80 | NA | NA | 10 | Eu | 0.42 | 80 | 1 | 1 | NA | NA | NA | NA |  | 34 | 135 | 100 | Vertical probe |  | 69.2 | 80 | 6.438% | 9.21 | 10.63 | 1254 |  | 5um
GF108 | CS | EP REPSV-12-EU | 40 | TSMC | SiN | AZ | T89 | Y | BGM3A:15~30nm | <20 mohm | N | ELK | 50 | NV | 12-BP-PSV-EP-EU-PI-TCN-9D-18 | Ti1K/Cu5K/Cu5um/Ni3um | GF108 | 10.60*10.83 | 170 | Al | SiN/1.1um | 20.08 | N | N | Y | HD4104 | 15 | NA | 85 | 45 | 10 | 5 | EU | 0.801 | 80 | 0.944 | 0.94 | NA | NA | NA | NA |  | 45 | 125 | 102 | Vertical probe | 6.7 | 68 | 90.04237 | 11.39% | 10.6 | 10.83 | 2304 |  | 5um
BCM43451YUB0 | CS | EP REPSV-12-LF | 40 | UMC | SiN | AZ | T89 | N | BGM3A:15~30nm | <30 mohm | Y | ELK | 50 | UMC | 12-BP-PSV-EP-LF-PI-TCN-9D-78 | Ti1K/Cu5K/Ni3um | BCM43451YUB0 | 4.429*5.23 | 192.8 | Al | SiN | 11.91 | N | N | Y | HD4104 | 14 | NA | 88 | 30 | 15 | 10 | 1.8 | 0.502 | 90 | 1 | 1.02 | NA | NA | NA | NA |  | 57 | 135 | 112 | Membrane |  | 80.8 | 88 | 7.247% | 4.429 | 5.23 | 276 |  | 5um
GM107 | CS | EP REPSV-12-EU | 28 | TSMC | SiN | AZ | T89 | N | BGM3A:15~30nm | <20 mohm | N | ELK | 50 | NV | 12-BP-PSV-EP-EU-PI-TCN-9D-14 | Ti1K/Cu5K/Ni3um | GM107 | 11.85*12.58 | 170 | Al | SiN/1.1um | 19.2 | N | N | Y | HD4104 | 21.25 | NA | 85 | 32.5 | 16.25 | 5 | EU | 0.725 | 80 | 1 | 0.94 | NA | NA | NA | NA |  | 42 | 128 | 102 | Vertical probe | 6.7 | 68 | 85 | 10.91% | 11.85 | 12.58 | 2865 |  | 5um
GF119 | CS | EP REPSV-12-EU | 40 | TSMC | SiN | AZ | T89 | Y | BGM3A:15~30nm | <20 mohm | N | ELK | 50 | NV | 12-BP-PSV-EP-EU-PI-TCN-9D-18 | Ti1K/Cu5K/Cu5um/Ni3um | GF119 | 9.54*8.36 | 170 | Al | SiN/1.1um | 19.1 | N | N | Y | HD4104 | 15 | NA | 85 | 45 | 10 | 5 | EU | 0.74 | 80 | 0.944 | 0.94 | NA | NA | NA | NA |  | 45 | 125 | 102 | Vertical probe | 6.7 | 68 | 90.04237 | 11.04% | 9.54 | 8.36 | 1552 |  | 5um
BCM65100B0 | CS | EP FOC-12-EU | 65 | SMIC | SiN | AZ | DHF | N | BGM3A:15~30nm | <20 mOhm | N | Low K | 50 | SMIC | 12-BP-FOC-EP-EU-TCN-9D-04 | Ti1k/Cu3k/Cu5um/Ni3um | BCM65100B0 | 7.70*10.13 | 180 | Al | SiN | 15.67 | N | N | Y | NA | 14 | 3 | 88 | NA | NA | NA | Eu | 0.636 | 90 | NA | 1.023 | NA | NA | NA | NA |  | 32 | 148 | 112 | Vertical probe |  | 68 | NA | 9.529% | 7.7 | 10.13 | 1222 |  | NA
T124 | CS | EP REPSV-12-EU | 28 | TSMC | SiN | AZ | T89 | Y | BGM2:7~15nm | <20 mohm | N | ELK | 50 | NV | 12-BP-PSV-EP-EU-PI-TCN-9D-11 | Ti1K/Cu5K/Ni3um | T124 | 11.24*10.83 | 170 | Al | SiN/1.1um | 20.2 | N | N | Y | HD4104 | 21.25 | NA | 85 | 32.5 | 16.25 | 5 | EU | 0.763 | 80 | 1 | 0.94 | NA | NA | NA | NA |  | 44 | 126 | 102 | Vertical probe | 6.7 | 68 | 85 | 11.44% | 11.24 | 10.83 | 2454 |  | 5um
GM108 | CS | EP REPSV-12-EU | 28 | TSMC | SiN | AZ | T89 | N | BGM3A:15~30nm | <20 mohm | N | ELK | 50 | NV | 12-BP-PSV-EP-EU-PI-TCN-9D-14 | Ti1K/Cu5K/Ni3um | GM108 | 9.76*7.97 | 170 | Al | SiN/1.1um | 18.65 | N | N | Y | HD4104 | 21.25 | NA | 85 | 32.5 | 16.25 | 5 | EU | 0.701 | 80 | 1 | 0.94 | NA | NA | NA | NA |  | 42 | 128 | 102 | Vertical probe | 6.7 | 68 | 85 | 10.56% | 9.76 | 7.97 | 1447 |  | 5um
DP685 | CS | EP REPSV-12-LF | 40 | UMC | SiN | AZ | T89 | N | BGM3A:15~30nm | <30 mohm | N | Low K | 30 | Parade | 12-BP-PSV-EP-LF-PI-TCN-9D-81 | Ti1K/Cu5K/Ni3um | DP685 | 2.394*4.446 | 150 | Al | SiN | 39 | N | N | Y | HD4104 | 10 | NA | 70 | 40 | 7.5 | 10 | 1.8 | 0.967 | 65 | 1 | 0.93 | NA | NA | NA | NA | Qual pass | 40 | 110 | 84 | Vertical probe |  | 66 | 70 | 15.01% | 2.394 | 4.446 | 415 |  | 5um
AXM3500A0 | CS | EP REPSV-12-LF | 28 | TSMC | SiN | AZ | T89 | N | BGM3A:15~30nm | <30 mohm | N | ELK | 50 | LSI | 12-BP-PSV-EP-LF-PI-TCN-9D-94 | Ti1K/Cu5K/Ni3um | AXM3500A0 | 10.62*12.78 | 150.3 | Al | SiN/1.9um | 39.9 | N | N | Y | HD4104 | 27.5 | NA | 85 | 30 | 15 | Outside keep 80um | 1.8 | 1.504 | 74 | 1 | 0.87 | NA | NA | NA | NA | Qual pass | 29.6 | 120.69 | 99 | Vertical probe |  | 51.3 | 90 | 22.64% | 10.62 | 12.78 | 5414 |  | 5um
Everest | CS | EP REPSV-12-LF | 28 | TSMC | SiN | AZ | T89 | N | BGM3A:15~30nm | <30 mohm | N | ELK | 50 | AVAGO | 12-BP-PSV-EP-LF-PI-TCN-9D-93 | Ti1K/Cu5K/Ni3um | EVEREST | 23*23 | 148.5 | Al | SiN/1.9um | 35.1 | N | N | Y | HD4104 | 12.5 | NA | 85 | 50 | 8 | Outside keep 80um | 1.8 | 1.34 | 75 | 1 | 1.085 | NA | NA | NA | NA | Qual pass | 35 | 113 | 99 | Vertical probe |  | 49.5 | 85 | 19.94% | 22.95 | 22.95 | 18510 |  | 5um
Tui2.0 | CS | EP REPSV-12-LF | 28 | TSMC | SiN | AZ | T89+DHF | N | BGM3A:15~30nm | <30 mohm | N | ELK | 50 | Avago-LS | 12-BP-PSV-EP-LF-PI-TCN-9D-90 | Ti1K/Cu5K/Ni3um | Tui2.0 | 4.97*4.52 | 180 | Al | SiN/1.9um | 23.99 | N | N | Y | HD4104 | 17.5 | NA | 90 | 45 | 12.5 | Outside keep 80um | 1.8 | 1.018 | 90 | 1 | 1 | NA | NA | NA | NA |  | 37 | 143 | 112 | Vertical probe |  | 68 | 90 | 15.51% | 4.9788 | 4.5242 | 549 |  | 5um
BRAGIB0 | CS | EP REPSV-12-LF | 28 | TSMC | SiN | AZ | T89 | N | BGM3A:15~30nm | <30 mohm | N | ELK | 50 | Avago-LS | 12-BP-PSV-EP-LF-PI-TCN-9D-94 | Ti1K/Cu5K/Ni3um | BRAGIB0 | 14.58*14.94 | 180 | Al | SiN/1.9um | 29.26 | N | N | Y | HD4104 | 17.5 | NA | 90 | 45 | 12.5 | Outside keep 80um | 1.8 | 1.232 | 90 | 1 | 1 | NA | NA | NA | NA |  | 45 | 135 | 112 | Vertical probe |  | 68 | 90 | 18.62% | 14.94 | 14.58 | 6374 |  | 5um
TREX10 | CS | EP REPSV-12-LF | 28 | TSMC | SiN | AZ | T89 | N | BGM3A:15~30nm | <30 mohm | N | ELK | 50 | Avago-LS | 12-BP-PSV-EP-LF-PI-TCN-9D-94 | Ti1K/Cu5K/Ni3um | TREX10 | 7.37*9.01 | 150.3 | Al | SiN/1.9um | 28.54 | N | N | Y | HD4104 | 22.5 | NA | 85 | 30 | 15 | Outside keep 80um | 1.8 | 1.099 | 74 | 1 | 1 | NA | NA | NA | NA |  | 40 | 110 | 99 | Vertical probe |  | 51.3 | 85 | 16.19% | 7.3728 | 9.0108 | 1895 |  | 5um
ERTRINITYB0 | CS | EP REPSV-12-LF | 28 | TSMC | SiN | AZ | T89 | N | BGM3A:15~30nm | <30 mohm | N | ELK | 50 | Avago-LS | 12-BP-PSV-EP-LF-PI-TCN-9D-94 | Ti1K/Cu5K/Ni3um | ERTRINITYB0 | 19.10*17.14 | 180 | Al | SiN/1.9um | 29.57 | N | N | Y | HD4104 | 17.5 | NA | 90 | 45 | 12.5 | Outside keep 80um | 1.8 | 1.238 | 90 | 1 | 1 | NA | NA | NA | NA |  | 45 | 135 | 113 | Vertical probe |  | 67 | 90 | 18.81% | 19.1016 | 17.1432 | 9684 |  | 5um
BCM3142C-LF | CS | EP REPSV-12-LF | 65 | UMC | SiN | AZ | T89 | N | BGM3A:15~30nm | <30 mohm | N | ELK | 50 | UMC | 12-BP-PSV-EP-LF-PI-TCN-9D-70 | Ti1K/Cu5K/Ni3um | BCM3142C-LF | 12.43*12.64 | 180 | Al | SiN/1.9um | 7.94 | N | N | Y | HD4104 | 21.5 | NA | 88 | 35 | 12.5 | 10 | 1.8 | 0.334 | 90 | 1 | 1 | NA | NA | NA | NA |  | 45 | 135 | 112 | Vertical probe |  | 68 | 88 | 4.831% | 12.43 | 12.64 | 1248 |  | 5um
WEBMACC | CS | EP REPSV-12-LF | 28 | GF | SiN | AZ | T89 | N | BGM3A:15~30nm | <30 mohm | N | ELK | 50 | VeriSilicon-CN | 12-BP-PSV-EP-LF-PI-TCN-9D-70 | Ti1K/Cu5K/Ni3um | WEBMACC | 3.9*4.3 | 148.5 | Al | SiN | 22.61 | N | N | Y | HD4104 | 20 | NA | 80 | 30 | 7.5 | Outside DIE edge 5um | 1.8 | 0.747 | 70 | 1.1 | 0.87 | NA | NA | NA | NA | Qual pass | 46.5 | 102 | 93 | Vertical probe |  | 55.5 | 72 | 11.36% | 3.885 | 4.349 | 382 |  | 5um
THP-FPI-LUBM | CS | EP REPSV-12-LF | 28 | TSMC | SiN | AZ | T89 | N | BGM3A:15~30nm | <30 mohm | N | ELK | 50 | AMD | 12-BP-PSV-EP-LF-PI-TCN-9D-85 | Ti1K/Cu5K/Ni2um | THP-FPI-LUBM | 18.3*18.7 | 165 | Cu | SiN | 35.3 | N | N | N | HD4104 | 12 | NA | 95 | 61 | 7 (PI PULL OUT) | Scribe line width <150um: PI landing on die edge Scribe line width >=150um: Outside keep 150um | 1.8 | 1.66 | 73 | 1.19 | 0.768 | NA | NA | NA | NA |  | 45 | 120 | 105 | Vertical probe |  | 60 | 80 | 25.05% | 18.3 | 18.7 | 12095 |  | 5um
EMERALD-LUBM | CS | EP REPSV-12-LF | 28 | TSMC | SiN | AZ | T89 | N | BGM3A:15~30nm | <30 mohm | N | ELK | 50 | AMD | 12-BP-PSV-EP-LF-PI-TCN-9D-85 | Ti1K/Cu5K/Ni3um | EMERALD-LUBM | 13.82*11.67 | 165 | Cu | SiN | 33.1 | N | N | N | HD4104 | 5.5 (AMD LUBM only) | NA | 92 | 71 | 7.5 (PI PULL OUT) | 11 | 1.8 | 1.443 | 70 | 1.15 | 0.76 | NA | NA | NA | NA |  | 45 | 120 | 100 | Vertical probe |  | 65 | 80 | 22.02% | 13.82 | 11.67 | 5342 |  | 5um
NEPTUNE-LUBM | CS | EP REPSV-12-LF | 28 | TSMC | SiN | AZ | T89 | N | BGM3A:15~30nm | <30 mohm | N | ELK | 50 | AMD | 12-BP-PSV-EP-LF-PI-TCN-9D-85 | Ti1K/Cu5K/Ni3um | NEPTUNE-LUBM | 15.34*13.88 | 165 | Cu | SiN | 25.8 | N | N | N | HD4104 | 5.5 (AMD LUBM only) | NA | 94 | 73 | 6.5 (PI PULL OUT) | 11 | 1.8 | 1.175 | 70 | 1.15 | 0.74 | NA | NA | NA | NA |  | 45 | 120 | 100 | Vertical probe |  | 65 | 80 | 17.9% | 15.34 | 13.88 | 5493 |  | 5um
KINGSTON-LUBM | ZK | EP REPSV-12-LF | 16 | TSMC | SiN | AZ | T89 | N | BGM3A:15~30nm | <30 mohm | N | ELK | 50 | AMD | 12-BP-PSV-EP-LF-PI-TCN-ZK-02 | Ti1K/Cu3K/Ni3.5um | KINGSTON-LUBM | 12.90*15.67 | 150 | Cu | SiN | 39.95 | N | N | N | HD4104 | 12.5 (AMD LUBM only) | NA | 80 | 45 | 5 (PI PULL OUT) | Scribe line width <150um: PI landing on die edge Scribe line width >=150um: Outside keep 150um | 1.8 | 1.336 | 65 | 1 | 0.81 | NA | NA | NA | NA |  | 44 | 106 | 90 | Vertical probe |  | 60 | 80 | 20.08% | 12.9 | 15.67 | 8076 |  | 5um
| Rev. A9 | [48 empty] | 22.79%
Note:
1. 選不出該客戶且唯一的golden
2. 選不出SPIL的golden
需向主管反應

## 關聯表
Key item |  |  |  | Effect stage | Potential Effect
PROD
Device Information | 1 | Customer |  | -- | --
| 2 | Device |  | -- | --
| 3 | Die size(mm*mm) |  | Assembly Reliability | Bump crack RT fail | Y | --
| 4 | C/P probe card type |  | CP | Probe card damage | Y | --
| 5 | Probing on bump pad (Y/N) |  | UBM PHOTO PLAT | UBM poor coverage Pad damage Pad damage | Y | --
Wafer Information | 6 | Wafer Fab |  | Assembly Reliability | Low K crack RT fail | Y | --
| 7 | Low K Type |  | Assembly Reliability | Low K crack RT fail | Y | --
| 8 | Final Metal Pad type |  | PI1 UBM Assembly | PI residual(ADI) BS/BP fail RT fail | Y | --
| 9 | RV hole(Y/N) |  | PHOTO PLAT | Pad damage | Y | --
| 10 | Wafer PSV type / Thickness |  | PI1 UBM PHOTO PLAT ETCH Reliability | 1.PI profile non-smooth 2.Metal film dis-continuity UBM poor coverage Pad damage Pad damage PSV roughness RT fail | Y | --
| 11 | Seal-Ring Protected by SiN (Y/N) |  | PI1 UBM PLAT ETCH | PI delam Poor step coverage 1. Metal peeling 2. BH/BC OOS Metal peeling | Y | --
Bump structure | 12 | PKG Type |  | -- | -- | Y | --
| 13 | PI type |  | PI1 UBM ETCH DESCUM Assembly | 1.PI CD OOS 2.PI residue 3. RS OOS 4. PI THK abnormal 5. PI Crack 6. Abnormal PI profile 1. BR OOS 2. UBM dis-connnection/poor step coverage 3. UBM peeling 1.PI roughness OOS 2.Metal residue 3. Undercut OOS 4.BL OOS 5. Irregular bump/Bump wrinkle 6. Solder burst 1. BR OOS 2. Metal residue 3. PI damage 4. PI roughness OOC 5. PI delamination 6. BL OOS 1.Glue residual 2.Bump crack 3.UBM crack 4.Md/UF delam | Y | --
| 14 | UBM type / Thickness (um) |  | ETCH Assembly | 1. Metal residue 2. BL OOS Bump Crack | Y | --
| 15 | Bump composition |  | 2RFL Assembly Reliability | Irregular bump 1.Non-wetting 2.Bump bridge RT fail | Y | --
Bump design | 16 | REPSV PI Opening Size(um) |  | PI1 | 1.PI CD OOS 2.RS OOS | Y | --
| 17 | Min fianl metal pad to seal ring (um) |  | PPHO | PR bubble | Y | --
| 18 | PI via opening bottom edge to pad psv. Edge (um) |  | PI1 | PI delamination | Y | --
| 19 | PI edge inside seal ring (um) |  | PI1 PPHO Assembly | 1. PI delamination 2. PI Bubble PR bubble PI crack (pull out) | Y | --
| 20 | PR thickness(um) |  | PPHO PR STRIP | 1.PR Under develop/ PR Over develop 2.PR CD out of spec 3. PR thickness OOS 4. Poor coating 1. PR residue on bump 2. PR residue around bump 3. Metal residue | Y | --
| 21 | UBM Size(um) |  | PPHO PLAT Assembly | Under develop 1. Ni bubble (small UBM size ) 2.BC/BH OOS 3.Bump Void OOS( larger UBM size) 1.Bump bridge 2.Non-wetting 3.Bump crack | Y | --
| 22 | UBM Overlap PSV (um) |  | ETCH Assembly | Pad damage Bump Crack | Y | --
| 23 | UBM insdie final metal for FOC (um) |  | Assembly | Bump Crack | Y | --
| 24 | UBM Plating Area(dm2) |  | PPHO PLAT ETCH DESCUM | Under develop 1.BC/BH OOS 2.Composition 3.Bump Void OOS Metal residue 1. Metal residue 2. BL OOS | Y | --
| 25 | Mushroom CD(um) |  | ETCH DESCUM | Metal residue 1. Metal residue 2. BL OOS | Y | --
| 26 | Min Mushroom space(um) |  | ETCH DESCUM | Metal residue 1. Metal residue 2. BL OOS | Y | --
| 27 | Min. Bump pitch (um) |  | ETCH DESCUM Assembly Reliability | Metal residue 1. Metal residue 2. BL OOS 1.Bump bridge 2. MD/UF Void RT fail | Y | --
| 28 | Bump Height(um) |  | ETCH CP Assembly | Metal residue OS fail 1.Glue residual 2.Bump bridge 3.Non-wetting 4.MD/UF delam 5.MD/UF Void | Y | --
| 29 | Bump Diameter(um) |  | Assembly FT | Bridge OS fail | Y | --
| 30 | Bump Density (Bump Q'ty/Die Area) |  | PPHO PLAT PR STRIP DESCUM Assembly Reliability | Under develop 1.BC/BH OOS 2.Composition 3.Bump Void OOS 1. PR residue on bump 2. PR residue around bump 3. Metal residue 1. Metal residue 2. BL OOS 1.Coating /Debris residual 2.Flux residue 3.Bump crack 4. MD/UF void RT fail | Y | --
Outgoing criteria | 31 | LF Bump Ag% target |  | Assembly FT Reliability | 1.Non-wetting 2.Bump bridge OS fail RT fail | Y | --
| 32 | Bump Height(um) |  | CP Assembly FT | OS fail Non Wetting OS fail | Y | --
| 33 | Bump diameter |  | Assembly FT | Bridge OS fail | Y | --
| 34 | Bump Coplanarity |  | CP Assembly FT | OS fail Non Wetting OS fail | Y | --
| 35 | Bump Shear Strenght |  | Assembly Reliability | Bump crack RT fail | Y | --
| 36 | Bump void |  | Assembly FT | Bump crack OS fail | Y | --
| 37 | PI Rougness (Ra) |  | Assembly FT | 1.Glue residual 2.MD/UF Delam OS fail | Y | --
| 38 | Bump Resistance |  | CP FT | Function fail Function fail | Y | --
AB requirement | 39 | Bump to bump space |  | Assembly | Bump bridge | Y | --
| 40 | SMO |  | -- | -- | Y | --
| 41 | UBM/SMO ratio |  | Assembly | Bump crack | Y | --
Special Requirement | 42 | Process / Machine |  |  |  | Y | --
| 43 | Material |  |  |  | Y | --
| 44 | Measurement tool |  |  |  | Y | --
| 45 | Reliability |  |  |  | Y | --
| 46 | Wafer Fab |  | Assembly Reliability | Low K crack RT fail | Y | --
| 47 | PI Thickness (um) |  | PI1 UBM PPHO PLAT DESCUM Assembly | 1.PI CD OOS 2.PI residue 3. RS OOS 4. PI THK abnormal 5. PI Crack 6. Abnormal PI profile 1. BR OOS 2. UBM dis-connnection/poor step coverage 3. UBM peeling 1.PR Under develop/ PR Over develop 2.PR CD out of spec 3. PR thickness OOS 4. Poor coating 1. Ni bubble, missing Ni 2.Bump Void OOS (deeper plating THK) 1. BR OOS 2. PI residue 3. PI damage 4. PI delamination 1.Glue residual 2.Bump crack 3.UBM crack 4.Md/UF delam | Y | --
| 48 | BH/UBM ratio |  | PLAT | BC/BH OOS | Y | --
Metrology tool | 49 | August | Gross die | FV & 2D | Alignment shift | Y | --
|  |  | Expose pad | FV & 2D | 1st reject rate too high & defect escaped | Y | --
|  |  | PSV1(PI1/PBO1) opening | 2D | Defect escaped | Y | --
|  |  | Bump diameter | FV | Defect escaped | Y | --
|  |  | Low SPEC of min RDL Width | FV & 2D | Defect escaped | Y | --
|  |  | Low SPEC of min RDL Spacing | FV & 2D | Defect escaped | Y | --
|  |  | Min RDL Width/Spacing pattern & location | FV & 2D | Defect escaped | Y | --
| 50 | RVSI | Gross die | 3D | Alignment shift | Y | --
|  |  | Bump count per die | 3D | M/C limit | Y | --
|  |  | Bump height | BH/Cop | Data incorrect | Y | --
|  |  | Bump diameter | BH/BD/Cop | Data incorrect | Y | --
| 51 | RS meter | Bump diameter | RS | Data incorrect | Y | --
| 52 | Void (X-ray) | Bump diameter | Void | Void escaped | Y | --
| 53 | Bump shear | Bump diameter | Shear test | Data incorrect | Y | --
| 54 | Bump pull | Bump diameter | Pull test | Data incorrect | Y | --